## Sheet1
num | t试样厚度（mm） | b试样宽度（mm） | 破坏载荷／N | 抗拉强度(MPa) | 归一化
1 | 4.985732 | 13.19511 | 5593.143 | 0.3235424 | 0.3235424
2 | 2.950986 | 13.22384 | 4356.287 | 0.1679305 | 0.1679305
3 | 3.722635 | 10.46536 | 7785.807 | 0.5994069 | 0.5994069
4 | 4.21915 | 12.27156 | 8623.984 | 0.7048599 | 0.7048599
5 | 3.382457 | 11.04949 | 3284.189 | 0.03304727 | 0.03304727
6 | 3.115747 | 10.10901 | 3684.391 | 0.08339764 | 0.08339764
7 | 4.897489 | 12.646 | 4291.726 | 0.159808 | 0.159808
8 | 4.920853 | 10.60138 | 8979.78 | 0.7496236 | 0.7496236
9 | 4.652092 | 13.13797 | 10969.86 | 1 | 1
10 | 2.898495 | 13.03544 | 3319.342 | 0.0374699 | 0.0374699
11 | 5.844315 | 11.7374 | 5034.12 | 0.2532104 | 0.2532104
12 | 3.607763 | 10.81961 | 3021.519 | 0 | 0
13 | 3.089951 | 12.64355 | 3895.444 | 0.1099508 | 0.1099508
14 | 5.292521 | 10.17348 | 4091.38 | 0.1346019 | 0.1346019
15 | 5.533439 | 12.14021 | 8564.808 | 0.697415 | 0.697415
16 | 3.331933 | 12.98103 | 7087.449 | 0.5115447 | 0.5115447
18 | 4.260054 | 12.57512 | 3754.342 | 0.09219827 | 0.09219827
19 | 2.768312 | 10.01228 | 3752.421 | 0.09195664 | 0.09195664
20 | 2.851144 | 10.00281 | 6081.886 | 0.3850324 | 0.3850324
21 | 5.926913 | 11.10637 | 10068.82 | 0.8866389 | 0.8866389
22 | 3.479819 | 11.83946 | 6754.473 | 0.4696522 | 0.4696522
23 | 3.023699 | 10.88212 | 5624.777 | 0.3275223 | 0.3275223
24 | 2.592249 | 13.06018 | 10755.9 | 0.9730822 | 0.9730822
25 | 3.813563 | 13.54435 | 6892.1 | 0.4869674 | 0.4869674
26 | 4.081254 | 11.15812 | 4080.943 | 0.1332888 | 0.1332888
27 | 5.721208 | 10.71369 | 3241.732 | 0.02770564 | 0.02770564
28 | 2.849443 | 10.28778 | 6260.098 | 0.4074536 | 0.4074536
29 | 5.608266 | 10.94283 | 8002.06 | 0.6266142 | 0.6266142
30 | 3.924043 | 13.63823 | 5676.553 | 0.3340365 | 0.3340365
31 | 2.624891 | 12.04319 | 3555.586 | 0.06719232 | 0.06719232
32 | 2.062589 | 12.91524 | 6757.197 | 0.4699949 | 0.4699949
33 | 5.967198 | 10.28319 | 3965.839 | 0.1188072 | 0.1188072
34 | 5.544919 | 11.544 | 8644.253 | 0.7074101 | 0.7074101
35 | 3.896798 | 11.30652 | 4467.366 | 0.1819057 | 0.1819057
36 | 4.866879 | 11.54104 | 10624.08 | 0.9564974 | 0.9564974
37 | 2.38205 | 10.89371 | 8265.111 | 0.6597093 | 0.6597093
38 | 5.478002 | 11.33477 | 4643.869 | 0.2041119 | 0.2041119
39 | 3.890176 | 13.73866 | 9292.032 | 0.7889087 | 0.7889087
40 | 3.14051 | 13.98227 | 4363.443 | 0.1688308 | 0.1688308
41 | 2.496115 | 11.48535 | 7849.929 | 0.6074742 | 0.6074742
42 | 3.238879 | 12.81621 | 6669.935 | 0.4590163 | 0.4590163
43 | 3.799275 | 11.55351 | 8276.145 | 0.6610975 | 0.6610975
44 | 5.66305 | 12.84066 | 8091.845 | 0.6379103 | 0.6379103
45 | 2.45384 | 12.05544 | 4776.113 | 0.2207499 | 0.2207499
46 | 5.855429 | 11.85187 | 7706.002 | 0.5893664 | 0.5893664
47 | 2.794171 | 11.93694 | 6647.117 | 0.4561455 | 0.4561455
48 | 4.336898 | 12.47592 | 7861.849 | 0.608974 | 0.608974
49 | 4.922392 | 13.63518 | 4220.11 | 0.1507978 | 0.1507978
50 | 5.409673 | 13.50255 | 4211.756 | 0.1497468 | 0.1497468
51 | 3.905933 | 12.42199 | 3717.222 | 0.08752811 | 0.08752811
52 | 4.057723 | 11.36873 | 6643.998 | 0.455753 | 0.455753
53 | 4.123178 | 13.18259 | 7940.513 | 0.6188709 | 0.6188709
54 | 4.309585 | 10.52112 | 10815.64 | 0.9805977 | 0.9805977
55 | 4.912529 | 13.81167 | 9164.873 | 0.7729105 | 0.7729105
56 | 2.232346 | 11.82129 | 10886.06 | 0.9894578 | 0.9894578
57 | 5.191276 | 11.03878 | 4333.245 | 0.1650316 | 0.1650316
58 | 2.96731 | 10.37742 | 6485.173 | 0.435771 | 0.435771
59 | 4.882177 | 11.22121 | 7642.867 | 0.5814232 | 0.5814232
60 | 3.489198 | 10.20323 | 10053.88 | 0.8847584 | 0.8847584
61 | 2.101493 | 13.35415 | 10028.61 | 0.8815796 | 0.8815796
62 | 5.503211 | 13.73428 | 4884.785 | 0.2344221 | 0.2344221
63 | 2.399026 | 12.64656 | 3356.192 | 0.04210606 | 0.04210606
64 | 3.850544 | 12.08079 | 3302.576 | 0.0353605 | 0.0353605
65 | 4.034792 | 11.27824 | 4048.499 | 0.129207 | 0.129207
66 | 5.746514 | 10.83139 | 10276.75 | 0.9127985 | 0.9127985
67 | 4.772733 | 12.84 | 10186.26 | 0.9014143 | 0.9014143
68 | 2.526216 | 13.31982 | 9032.928 | 0.7563103 | 0.7563103
69 | 4.458876 | 10.3163 | 7942.778 | 0.6191558 | 0.6191558
70 | 3.265754 | 11.90362 | 4855.675 | 0.2307597 | 0.2307597
71 | 5.785522 | 12.86558 | 6928.835 | 0.4915891 | 0.4915891
72 | 5.573042 | 10.94808 | 6448.047 | 0.4311 | 0.4311
73 | 2.803868 | 12.13022 | 7520.936 | 0.5660828 | 0.5660828
74 | 3.159756 | 10.43991 | 7326.729 | 0.5416491 | 0.5416491
75 | 5.896093 | 13.42746 | 4674.653 | 0.2079849 | 0.2079849
76 | 3.60204 | 12.11972 | 4590.066 | 0.1973428 | 0.1973428
77 | 2.41548 | 10.74126 | 4330.94 | 0.1647415 | 0.1647415
78 | 4.17078 | 12.82343 | 4425.852 | 0.1766826 | 0.1766826
79 | 2.436832 | 12.6374 | 9573.491 | 0.8243198 | 0.8243198
80 | 4.104842 | 11.39574 | 3115.446 | 0.01181718 | 0.01181718
81 | 4.788467 | 10.86322 | 8857.309 | 0.7342152 | 0.7342152
82 | 3.428605 | 12.69078 | 3576.385 | 0.06980909 | 0.06980909
83 | 4.572621 | 11.98733 | 3634.771 | 0.07715484 | 0.07715484
84 | 4.519246 | 12.25029 | 6595.853 | 0.4496958 | 0.4496958
85 | 4.431841 | 12.47937 | 10426.64 | 0.9316561 | 0.9316561
86 | 4.481138 | 11.22215 | 7673.326 | 0.5852554 | 0.5852554
87 | 5.199868 | 12.26961 | 10111.99 | 0.8920696 | 0.8920696
88 | 5.763097 | 12.37406 | 7594.133 | 0.5752918 | 0.5752918
89 | 2.415432 | 13.19593 | 9435.062 | 0.8069037 | 0.8069037
90 | 2.098099 | 13.84828 | 10360.56 | 0.9233434 | 0.9233434
91 | 4.463505 | 11.94154 | 5779.239 | 0.3469556 | 0.3469556
92 | 5.499538 | 10.61672 | 7414.148 | 0.5526476 | 0.5526476
93 | 2.692359 | 12.7194 | 6931.354 | 0.491906 | 0.491906
94 | 5.590512 | 12.79049 | 5785.092 | 0.347692 | 0.347692
95 | 3.617992 | 12.50059 | 7882.654 | 0.6115915 | 0.6115915
96 | 4.540256 | 12.87041 | 4640.392 | 0.2036745 | 0.2036745
97 | 3.903425 | 13.3359 | 8628.956 | 0.7054855 | 0.7054855
98 | 4.07887 | 12.56263 | 7089.711 | 0.5118294 | 0.5118294
99 | 3.96373 | 13.58604 | 10900.06 | 0.9912189 | 0.9912189
100 | 4.919311 | 11.75137 | 5941.413 | 0.3673591 | 0.3673591
101 | 2.025662 | 11.88369 | 8968.949 | 0.7482609 | 0.7482609
102 | 3.236135 | 13.14116 | 3698.477 | 0.08516976 | 0.08516976
103 | 3.742779 | 12.95399 | 4980.966 | 0.2465229 | 0.2465229
104 | 4.97179 | 10.78384 | 9815.463 | 0.8547629 | 0.8547629
105 | 3.109064 | 13.24631 | 5323.755 | 0.28965 | 0.28965
106 | 5.796606 | 11.24353 | 9620.267 | 0.8302048 | 0.8302048
107 | 5.963816 | 12.74563 | 9548.411 | 0.8211644 | 0.8211644
108 | 3.788212 | 11.16188 | 7464.681 | 0.5590052 | 0.5590052
109 | 4.611811 | 12.54213 | 6582.332 | 0.4479948 | 0.4479948
110 | 3.832985 | 11.40241 | 10355.5 | 0.9227061 | 0.9227061
111 | 3.466909 | 11.12947 | 3930.336 | 0.1143405 | 0.1143405
112 | 5.903697 | 13.77169 | 6921.546 | 0.490672 | 0.490672
113 | 3.0919 | 12.38759 | 8786.745 | 0.7253373 | 0.7253373
114 | 3.893033 | 11.34815 | 10866.28 | 0.9869685 | 0.9869685
115 | 3.708322 | 13.95567 | 6059.176 | 0.3821752 | 0.3821752
116 | 3.322301 | 13.35474 | 8179.553 | 0.648945 | 0.648945
117 | 4.606784 | 10.61671 | 7104.473 | 0.5136866 | 0.5136866
118 | 4.349577 | 10.35341 | 7055.219 | 0.5074899 | 0.5074899
119 | 2.246548 | 12.0918 | 7142.472 | 0.5184673 | 0.5184673
120 | 3.282738 | 10.32204 | 4251.311 | 0.1547233 | 0.1547233
121 | 4.291152 | 10.81716 | 7021.402 | 0.5032352 | 0.5032352
122 | 3.772367 | 13.83641 | 10482.62 | 0.9387001 | 0.9387001
123 | 5.934269 | 12.55617 | 5621.897 | 0.32716 | 0.32716
124 | 3.677428 | 11.01722 | 10914.38 | 0.9930201 | 0.9930201
125 | 3.999442 | 11.50185 | 9926.1 | 0.8686824 | 0.8686824
126 | 4.019861 | 11.66084 | 7668.742 | 0.5846786 | 0.5846786
127 | 2.493712 | 12.89803 | 5622.764 | 0.3272691 | 0.3272691
128 | 4.5863 | 11.90599 | 10060.04 | 0.885534 | 0.885534
129 | 4.633897 | 13.94592 | 3816.247 | 0.09998675 | 0.09998675
130 | 5.294828 | 10.00935 | 3127.964 | 0.01339219 | 0.01339219
131 | 2.665926 | 12.46726 | 9459.901 | 0.8100288 | 0.8100288
132 | 3.047772 | 12.57031 | 10750.61 | 0.9724162 | 0.9724162
133 | 2.952186 | 13.4499 | 4076.93 | 0.1327839 | 0.1327839
134 | 3.57432 | 11.00869 | 4730.23 | 0.2149772 | 0.2149772
135 | 5.607611 | 12.30174 | 5198.969 | 0.2739504 | 0.2739504
136 | 5.90907 | 10.48546 | 9350.363 | 0.7962476 | 0.7962476
137 | 5.665281 | 10.25228 | 10807.48 | 0.9795711 | 0.9795711
138 | 2.304484 | 12.79443 | 4906.779 | 0.2371893 | 0.2371893
139 | 2.833348 | 10.3941 | 5289.374 | 0.2853244 | 0.2853244
140 | 5.039941 | 12.81442 | 9614.99 | 0.8295409 | 0.8295409
141 | 5.1886 | 10.01502 | 3235.372 | 0.02690539 | 0.02690539
142 | 3.81856 | 13.18729 | 6075.231 | 0.3841952 | 0.3841952
143 | 3.93516 | 10.60054 | 10921.98 | 0.993977 | 0.993977
144 | 3.068045 | 12.32409 | 5838.197 | 0.3543733 | 0.3543733
145 | 5.964771 | 10.20078 | 3855.723 | 0.1049533 | 0.1049533
146 | 4.798699 | 10.63405 | 6107.857 | 0.3882999 | 0.3882999
147 | 4.491786 | 10.33211 | 3914.437 | 0.1123403 | 0.1123403
148 | 3.428932 | 12.31948 | 8441.549 | 0.6819074 | 0.6819074
149 | 5.068543 | 11.12961 | 3409.285 | 0.04878584 | 0.04878584
150 | 5.475855 | 12.51509 | 9771.896 | 0.8492817 | 0.8492817
151 | 3.178051 | 13.92529 | 8666.949 | 0.7102656 | 0.7102656
152 | 2.867243 | 10.96883 | 9704.538 | 0.8408072 | 0.8408072
153 | 3.756439 | 10.20955 | 7711.541 | 0.5900632 | 0.5900632
154 | 2.256222 | 10.04427 | 10094.57 | 0.8898783 | 0.8898783
155 | 3.436466 | 11.51012 | 4305.338 | 0.1615205 | 0.1615205
156 | 4.327468 | 11.3664 | 7795.483 | 0.6006243 | 0.6006243
157 | 3.347782 | 12.27596 | 9184.616 | 0.7753944 | 0.7753944
158 | 4.919745 | 13.67825 | 9561.674 | 0.8228331 | 0.8228331
159 | 4.87366 | 12.76032 | 10065.91 | 0.8862721 | 0.8862721
160 | 5.724539 | 11.192 | 3160.505 | 0.01748627 | 0.01748627
161 | 2.435666 | 10.87137 | 5780.006 | 0.3470521 | 0.3470521
162 | 4.994705 | 11.84552 | 6260.799 | 0.4075418 | 0.4075418
163 | 5.4086 | 10.58091 | 4006.831 | 0.1239646 | 0.1239646
164 | 4.279929 | 10.44466 | 4499.043 | 0.1858909 | 0.1858909
165 | 5.002889 | 12.46783 | 7093.196 | 0.5122678 | 0.5122678
166 | 4.401412 | 11.64043 | 4153.301 | 0.1423924 | 0.1423924
167 | 4.028351 | 13.98597 | 5265.852 | 0.2823651 | 0.2823651
168 | 5.79915 | 11.79158 | 10151.3 | 0.897016 | 0.897016
169 | 2.530312 | 10.57436 | 4356.011 | 0.1678957 | 0.1678957
170 | 5.432986 | 11.55771 | 6039.539 | 0.3797046 | 0.3797046
171 | 5.256666 | 11.35449 | 9801.463 | 0.8530015 | 0.8530015
172 | 2.384057 | 12.7575 | 7836.962 | 0.6058428 | 0.6058428
173 | 4.555372 | 13.36476 | 6703.224 | 0.4632044 | 0.4632044
174 | 2.185342 | 11.38998 | 7844.443 | 0.606784 | 0.606784
175 | 4.763509 | 11.48183 | 8309.577 | 0.6653037 | 0.6653037
176 | 3.608484 | 13.31189 | 3580.572 | 0.07033592 | 0.07033592
177 | 4.601375 | 12.60378 | 8917.192 | 0.7417492 | 0.7417492
178 | 2.977237 | 12.07586 | 6612.991 | 0.451852 | 0.451852
179 | 2.89034 | 13.59804 | 3423.927 | 0.05062795 | 0.05062795
180 | 3.321686 | 11.95372 | 5730.816 | 0.3408633 | 0.3408633
181 | 4.625834 | 13.49393 | 4526.131 | 0.189299 | 0.189299
182 | 5.459355 | 10.56869 | 3862.049 | 0.1057492 | 0.1057492
183 | 5.182799 | 12.25731 | 7245.992 | 0.5314914 | 0.5314914
184 | 4.473703 | 12.77221 | 8611.924 | 0.7033427 | 0.7033427
185 | 3.283833 | 10.61615 | 9843.008 | 0.8582284 | 0.8582284
186 | 2.579716 | 13.48486 | 8161.161 | 0.6466311 | 0.6466311
187 | 2.515054 | 13.04619 | 9395.516 | 0.8019283 | 0.8019283
188 | 5.667839 | 13.09891 | 10959.75 | 0.9987284 | 0.9987284
189 | 2.475408 | 13.05744 | 9408.989 | 0.8036234 | 0.8036234
190 | 5.661096 | 13.97612 | 5630.306 | 0.328218 | 0.328218
191 | 5.515615 | 12.13327 | 10934.3 | 0.995527 | 0.995527
192 | 4.019806 | 11.6849 | 6534.261 | 0.4419467 | 0.4419467
193 | 2.149075 | 12.6515 | 10209.5 | 0.9043372 | 0.9043372
194 | 2.109875 | 12.46994 | 5135.482 | 0.2659629 | 0.2659629
195 | 3.661357 | 11.45059 | 9985.772 | 0.8761899 | 0.8761899
196 | 2.651826 | 13.07362 | 3929.644 | 0.1142534 | 0.1142534
197 | 4.711841 | 11.13428 | 3740.971 | 0.09051612 | 0.09051612